## C2
catalyst | reaction | FHI-ID | BCSN | mass (g) | surface area (m^2g^-1) | section | step | GHSV (h^-1) | x ethane (%) | x oxygen (%) | x water (%) | x ethylene (%) | x inert (%) | temperature (C) | x_r ethane (%) | x_p ethane (%) | x_r oxygen (%) | C-balance (%) | r ethane (mmolg^-1h^-1) | r CO2 (mmolg^-1h^-1) | S_p CO (%) | S_p CO2 (%) | S_p ethane (%) | S_p ethylene (%) | S_p acetic_acid (%) | x propane (%) | x propylene (%) | x_r propane (%) | x_p propane (%) | r propane (mmolg^-1h^-1) | S_p propylene (%) | S_p propionic_acid (%) | S_p acrylic_acid (%) | S_p acetaldehyde (%) | S_p butane (%) | S_p ethanol (%) | S_p acrolein (%) | S_p propionaldehyde (%) | S_p acetone (%) | S_p 2-propanol (%) | S_p allylalcohol (%) | S_p 1-propanol (%) | x n-butane (%) | x 1-butene (%) | x_r n-butane (%) | x_p n-butane (%) | r n-butane (mmolg^-1h^-1) | S_p MAN (%) | S_p 1-butene (%) | S_p ethin (%) | S_p furan (%) | S_p propin (%) | S_p 25-dihydrofuran (%)
MoO3 | C2 | 31013 | 3503 | 0.6193 | 3.27 | 1 | 0 | 1000 | 0 | 5 | 0 | 0 | 95 | 20
MoO3 | C2 | 31013 | 3503 | 0.6193 | 3.27 | 2 | 1 | 1000 | 3 | 9 | 0 | 0 | 88 | 226.2995 | -0.5123 | 0 | 0.1164 | 100.5123 | 0 | 0 | 0 | 0 |  | 0 | 0
MoO3 | C2 | 31013 | 3503 | 0.6193 | 3.27 | 2 | 2 | 1000 | 3 | 9 | 0 | 0 | 88 | 250.8938 | 0.1793 | 0 | 0.1742 | 99.8207 | 0 | 0 | 0 | 0 |  | 0 | 0
MoO3 | C2 | 31013 | 3503 | 0.6193 | 3.27 | 2 | 3 | 1000 | 3 | 9 | 0 | 0 | 88 | 275.4749 | 0.4613 | 0.072 | 0.492 | 99.6107 | 0.0011 | 0.0004 | 0 | 40 |  | 0 | 0
MoO3 | C2 | 31013 | 3503 | 0.6193 | 3.27 | 2 | 4 | 1000 | 3 | 9 | 0 | 0 | 88 | 300.0156 | 0.8455 | 0.3962 | 0.7232 | 99.5489 | 0.0058 | 0.0058 | 0 | 100 |  | 0 | 0
MoO3 | C2 | 31013 | 3503 | 0.6193 | 3.27 | 2 | 5 | 1000 | 3 | 9 | 0 | 0 | 88 | 324.6083 | 1.5323 | 0.8322 | 1.4133 | 99.2941 | 0.0122 | 0.0122 | 0 | 100 |  | 0 | 0
MoO3 | C2 | 31013 | 3503 | 0.6193 | 3.27 | 2 | 6 | 1000 | 3 | 9 | 0 | 0 | 88 | 349.235 | 2.2521 | 1.8036 | 2.432 | 99.5434 | 0.0262 | 0.0232 | 0 | 88.7895 |  | 11.2105 | 0
MoO3 | C2 | 31013 | 3503 | 0.6193 | 3.27 | 2 | 7 | 1000 | 3 | 9 | 0 | 0 | 88 | 373.8588 | 3.9048 | 3.0982 | 3.795 | 99.1678 | 0.0454 | 0.0406 | 0 | 89.3506 |  | 10.6494 | 0
MoO3 | C2 | 31013 | 3503 | 0.6193 | 3.27 | 2 | 8 | 1000 | 3 | 9 | 0 | 0 | 88 | 398.4566 | 6.0177 | 4.7406 | 5.0842 | 98.659 | 0.0704 | 0.0636 | 0 | 90.3536 |  | 9.6464 | 0
MoO3 | C2 | 31013 | 3503 | 0.6193 | 3.27 | 2 | 9 | 1000 | 3 | 9 | 0 | 0 | 88 | 423.0478 | 7.3316 | 6.3957 | 6.644 | 99.0007 | 0.0939 | 0.0847 | 0 | 90.1779 |  | 9.8221 | 0
MoO3 | C2 | 31013 | 3503 | 0.6193 | 3.27 | 2 | 10 | 1000 | 3 | 9 | 0 | 0 | 88 | 447.7017 | 9.1592 | 8.2221 | 8.3477 | 98.9813 | 0.1206 | 0.1077 | 0 | 89.2696 |  | 10.7304 | 0
MoO3 | C2 | 31013 | 3503 | 0.6193 | 3.27 | 2 | 11 | 1000 | 3 | 9 | 20 | 0 | 68 | 447.7268 | 2.6984 | 0.9851 | 1.9519 | 98.2695 | 0.0159 | 0.0065 | 9.0394 | 41.1952 |  | 48.826 | 0.9394
MoO3 | C2 | 31013 | 3503 | 0.6193 | 3.27 | 2 | 12 | 1000 | 3 | 9 | 20 | 0 | 68 | 447.723 | 1.2596 | 0.8239 | 0.7873 | 99.5607 | 0.0131 | 0.0047 | 3.2839 | 36.1265 |  | 58.3399 | 2.2497
MoO3 | C2 | 31013 | 3503 | 0.6193 | 3.27 | 2 | 13 | 1000 | 3 | 9 | 20 | 0 | 68 | 447.7188 | 2.2434 | 0.8248 | 1.351 | 99.2476 | 0.012 | 0.0035 | 7.6382 | 29.1141 |  | 59.2233 | 4.0244
MoO3 | C2 | 31013 | 3503 | 0.6193 | 3.27 | 2 | 14 | 1000 | 3 | 9 | 0 | 0 | 88 | 447.71 | 2.1543 | 1.5407 | 1.6834 | 99.3769 | 0.0226 | 0.0077 | 17.9962 | 33.8753 |  | 48.1285 | 0
MoO3 | C2 | 31013 | 3503 | 0.6193 | 3.27 | 3 | 15 | 1000 | 3 | 9 | 0 | 0 | 88 | 226.2746 | -0.5496 | 0 | -0.2012 | 100.5496 | 0 | 0 | 0 | 0 |  | 0 | 0
MoO3 | C2 | 31013 | 3503 | 0.6193 | 3.27 | 3 | 16 | 1000 | 3 | 9 | 0 | 0 | 88 | 250.7862 | -0.0351 | 0 | 0.1644 | 100.0351 | 0 | 0 | 0 | 0 |  | 0 | 0
MoO3 | C2 | 31013 | 3503 | 0.6193 | 3.27 | 3 | 17 | 1000 | 3 | 9 | 0 | 0 | 88 | 275.3213 | -0.3527 | 0 | 0.1435 | 100.3527 | 0 | 0 | 0 | 0 |  | 0 | 0
MoO3 | C2 | 31013 | 3503 | 0.6193 | 3.27 | 3 | 18 | 1000 | 3 | 9 | 0 | 0 | 88 | 299.8659 | 0.0182 | 0 | -0.6182 | 99.9818 | 0 | 0 | 0 | 0 |  | 0 | 0
MoO3 | C2 | 31013 | 3503 | 0.6193 | 3.27 | 3 | 19 | 1000 | 3 | 9 | 0 | 0 | 88 | 324.4202 | 0.5931 | 0 | 0.8208 | 99.4069 | 0 | 0 | 0 | 0 |  | 0 | 0
MoO3 | C2 | 31013 | 3503 | 0.6193 | 3.27 | 3 | 20 | 1000 | 3 | 9 | 0 | 0 | 88 | 349.0241 | 0.853 | 0 | 1.2041 | 99.147 | 0 | 0 | 0 | 0 |  | 0 | 0
MoO3 | C2 | 31013 | 3503 | 0.6193 | 3.27 | 3 | 21 | 1000 | 3 | 9 | 0 | 0 | 88 | 373.6319 | -0.5571 | 0.1629 | -0.6995 | 100.7212 | 0.0025 | 0 | 0 | 0 |  | 100 | 0
MoO3 | C2 | 31013 | 3503 | 0.6193 | 3.27 | 3 | 22 | 1000 | 3 | 9 | 0 | 0 | 88 | 398.2862 | -0.4646 | 0.4732 | -0.305 | 100.9423 | 0.0071 | 0.003 | 0 | 42.087 |  | 57.913 | 0
MoO3 | C2 | 31013 | 3503 | 0.6193 | 3.27 | 3 | 23 | 1000 | 3 | 9 | 0 | 0 | 88 | 422.9507 | -0.9148 | 0.8568 | -0.278 | 101.787 | 0.0131 | 0.0049 | 9.9447 | 37.4866 |  | 52.5688 | 0
MoO3 | C2 | 31013 | 3503 | 0.6193 | 3.27 | 3 | 24 | 1000 | 3 | 9 | 0 | 0 | 88 | 447.6364 | 0.9724 | 1.4407 | 0.8225 | 100.4752 | 0.0218 | 0.0077 | 15.1356 | 35.0913 |  | 49.773 | 0
MoO3 | C2 | 31013 | 3503 | 0.6193 | 3.27 | 3 | 25 | 1000 | 3 | 9 | 0 | 0 | 88 | 422.9886 | -1.9311 | 0.8334 | -1.2561 | 102.7876 | 0.0126 | 0.0047 | 10.7203 | 37.1537 |  | 52.126 | 0
MoO3 | C2 | 31013 | 3503 | 0.6193 | 3.27 | 3 | 26 | 1000 | 3 | 9 | 0 | 0 | 88 | 398.3483 | -0.7332 | 0.4558 | -0.3685 | 101.1944 | 0.0069 | 0.0029 | 0 | 41.669 |  | 58.331 | 0
MoO3 | C2 | 31013 | 3503 | 0.6193 | 3.27 | 3 | 27 | 1000 | 3 | 9 | 0 | 0 | 88 | 373.7251 | 0.0752 | 0.1581 | -0.1447 | 100.083 | 0.0024 | 0 | 0 | 0 |  | 100 | 0
MoO3 | C2 | 31013 | 3503 | 0.6193 | 3.27 | 3 | 28 | 1000 | 3 | 9 | 0 | 0 | 88 | 349.1101 | -1.6761 | 0 | -1.5293 | 101.6761 | 0 | 0 | 0 | 0 |  | 0 | 0
MoO3 | C2 | 31013 | 3503 | 0.6193 | 3.27 | 3 | 29 | 1000 | 3 | 9 | 0 | 0 | 88 | 324.4865 | -2.5628 | 0 | -1.6506 | 102.5628 | 0 | 0 | 0 | 0 |  | 0 | 0
MoO3 | C2 | 31013 | 3503 | 0.6193 | 3.27 | 3 | 30 | 1000 | 3 | 9 | 0 | 0 | 88 | 299.9052 | -1.0764 | 0 | -0.5911 | 101.0764 | 0 | 0 | 0 | 0 |  | 0 | 0
MoO3 | C2 | 31013 | 3503 | 0.6193 | 3.27 | 3 | 31 | 1000 | 3 | 9 | 0 | 0 | 88 | 275.3491 | -0.4509 | 0 | -0.6465 | 100.4509 | 0 | 0 | 0 | 0 |  | 0 | 0
MoO3 | C2 | 31013 | 3503 | 0.6193 | 3.27 | 3 | 32 | 1000 | 3 | 9 | 0 | 0 | 88 | 250.7962 | -0.917 | 0 | -0.7391 | 100.917 | 0 | 0 | 0 | 0 |  | 0 | 0
MoO3 | C2 | 31013 | 3503 | 0.6193 | 3.27 | 3 | 33 | 1000 | 3 | 9 | 0 | 0 | 88 | 226.2631 | -2.1174 | 0 | -1.1935 | 102.1174 | 0 | 0 | 0 | 0 |  | 0 | 0
MoO3 | C2 | 31013 | 3503 | 0.6193 | 3.27 | 3 | 34 | 1000 | 3 | 9 | 0 | 0 | 88 | 447.6278 | -0.5045 | 1.2141 | 0.3293 | 101.7397 | 0.0183 | 0.0076 | 0 | 41.2143 |  | 58.7857 | 0
MoO3 | C2 | 31013 | 3503 | 0.6193 | 3.27 | 4 | 35 | 2000 | 3 | 9 | 0 | 0 | 88 | 447.6515 | -1.5085 | 0.5904 | -0.6335 | 102.1113 | 0.0183 | 0.0076 | 0 | 41.7028 |  | 58.2972 | 0
MoO3 | C2 | 31013 | 3503 | 0.6193 | 3.27 | 4 | 36 | 5000 | 3 | 9 | 0 | 0 | 88 | 447.8241 | -0.5017 | 0.1428 | -0.4274 | 100.6455 | 0.0113 | 0 | 0 | 0 |  | 100 | 0
MoO3 | C2 | 31013 | 3503 | 0.6193 | 3.27 | 4 | 37 | 500 | 3 | 9 | 0 | 0 | 88 | 447.5664 | 1.9325 | 3.9241 | 1.7131 | 102.0735 | 0.0286 | 0.0081 | 36.642 | 28.1454 |  | 35.2126 | 0
MoO3 | C2 | 31013 | 3503 | 0.6193 | 3.27 | 4 | 38 | 1000 | 3 | 9 | 0 | 0 | 88 | 447.5971 | -0.1607 | 1.1129 | 0.7927 | 101.288 | 0.0169 | 0.0068 | 0 | 40.2214 |  | 59.7786 | 0
MoO3 | C2 | 31013 | 3503 | 0.6193 | 3.27 | 5 | 39 | 1000 | 3 | 9 | 0 | 0.5 | 87.5 | 447.5715 | 0.1542 |  | 2.1281
MoO3 | C2 | 31013 | 3503 | 0.6193 | 3.27 | 5 | 40 | 1000 | 3 | 9 | 0 | 0 | 88 | 447.5649 | 0.4925 | 1.2972 | 0.5834 | 100.8157 | 0.007 | 0.0072 | 0 | 38.9204 |  | 61.0796 | 0
MoO3 | C2 | 31013 | 3503 | 0.6193 | 3.27 | 6 | 41 | 1000 | 3 | 6 | 0 | 0 | 91 | 447.5881 | 1.9334 | 1.1342 | 2.0914 | 99.1917 | 0.0161 | 0.0063 | 0 | 38.9681 |  | 61.0319 | 0
MoO3 | C2 | 31013 | 3503 | 0.6193 | 3.27 | 6 | 42 | 1000 | 10 | 5 | 0 | 0 | 85 | 447.6178 | -3.2696 | 0.7618 | -2.4082 | 104.0623 | 0.0348 | 0.0109 | 0 | 31.2953 |  | 68.7047 | 0
MoO3 | C2 | 31013 | 3503 | 0.6193 | 3.27 | 6 | 43 | 1000 | 30 | 15 | 0 | 0 | 55 | 447.655 | -1.9647 | 0.8325 | -0.8479 | 102.8207 | 0.1094 | 0.0281 | 17.9053 | 25.6718 |  | 56.2764 | 0.1465
MoO3 | C2 | 31013 | 3503 | 0.6193 | 3.27 | 6 | 44 | 1000 | 3 | 9 | 0 | 0 | 88 | 447.6001 | -0.5829 | 1.2333 | -0.4176 | 101.839 | 0.0173 | 0.007 | 0 | 40.3386 |  | 59.6614 | 0
MoO3 | C2 | 31013 | 3503 | 0.6193 | 3.27 | 7 | 45 | 1000 | 3 | 9 | 20 | 0 | 68 | 447.6175 | -2.279 | 0.7019 | -1.9103 | 103.0021 | 0.0107 | 0.0031 | 0 | 28.7799 |  | 68.0317 | 3.1884
MoO3 | C2 | 31013 | 3503 | 0.6193 | 3.27 | 7 | 46 | 1000 | 3 | 9 | 0 | 0 | 88 | 447.588 | -4.9942 | 1.0945 | -1.0698 | 106.1559 | 0.0169 | 0.0057 | 0 | 33.5484 |  | 66.4516 | 0
MoO3 | C2 | 31013 | 3503 | 0.6193 | 3.27 | 8 | 47 | 1000 | 3 | 9 | 0 | 0 | 88 | 225
MoO3 | C2 | 31013 | 3503 | 0.6193 | 3.27 | 8 | 48 | 1000 | 0 | 5 | 0 | 0 | 95 | 20